## Sheet1
沥青针入度指数、当量软化点、当量脆点及塑性温度计算表
试验温度T（℃） | 10 | 15 | 25 | 30
针入度P（0.1mm） | 21.6 | 36.3 | 89.6 | 165.2
针入度对数lgP | 1.334454 | 1.559907 | 1.952308 | 2.21801
回归方程截距k | 0.902364
回归方程系数AlgPen | 0.04319028
回归方程相关系数r | 0.9985235
针入度指数PI | -0.5048687
当量软化点T800（℃） | 46.32376
当量脆点T1.2（℃） | -19.05901
塑性温度范围△T（℃） | 65.38277
制表说明： 1.先制作好表格，然后将各试验温度下针入度试验结果输入到相应的标格中； 2.将输入法切换到英文状态，在B5行中输入“=INTERCEPT(B4:E4,B2:E2)”按键盘“Enter”键确认； 3.在B6行中输入“=LINEST(B4:E4,B2:E2)”按键盘“Enter”键确认； 4.在B7行中输入“=CORRET(B4:E4,B2:E2)”按键盘“Enter”键确认； 5.在B8行中输入“=(20-500*B6)/(1+50*B6)”按键盘“Enter”键确认； 6.在B9行中输入“=(2.9031-B5)/B6”按键盘“Enter”键确认； 7.在B10行中输入“=(0.0792-B5)/B6”按键盘“Enter”键确认； 8.在B11行中输入“=(B9-B10)”按键盘“Enter”键确认，即完成自动计算表格的制作。